## Sheet1
Exp_data
Freq | Z' (a) | Z'' (b) | Mag | Phase | Bias | Ampl | Aux | Time | Range | Error
3161.6 | 0.19932 | -0.015998 | 0.19996 | -4.5888 | 0 | 0 | 0 | 3 | 0 | 0
1584.3 | 0.21409 | -0.034922 | 0.21692 | -9.2647 | 0 | 0 | 0 | 6 | 0 | 0
793.94 | 0.23601 | -0.050085 | 0.24126 | -11.981 | 0 | 0 | 0 | 9 | 0 | 0
397.86 | 0.2611 | -0.060803 | 0.26808 | -13.109 | 0 | 0 | 0 | 12 | 0 | 0
199.37 | 0.28545 | -0.072811 | 0.29459 | -14.31 | 0 | 0 | 0 | 15 | 0 | 0
99.911 | 0.3126 | -0.096085 | 0.32704 | -17.086 | 0 | 0 | 0 | 18 | 0 | 0
50.067 | 0.3557 | -0.13516 | 0.38051 | -20.806 | 0 | 0 | 0 | 21 | 0 | 0
25.09 | 0.43446 | -0.17679 | 0.46905 | -22.142 | 0 | 0 | 0 | 24 | 0 | 0
12.573 | 0.54434 | -0.18181 | 0.5739 | -18.469 | 0 | 0 | 0 | 27 | 0 | 0
6.3005 | 0.63117 | -0.13992 | 0.64649 | -12.499 | 0 | 0 | 0 | 30 | 0 | 0
3.1573 | 0.66677 | -0.09789 | 0.67392 | -8.352 | 0 | 0 | 0 | 33 | 0 | 0
1.5822 | 0.68893 | -0.097809 | 0.69584 | -8.0804 | 0 | 0 | 0 | 36 | 0 | 0
0.79287 | 0.74158 | -0.099238 | 0.74819 | -7.622 | 0 | 0 | 0 | 39 | 0 | 0
0.39732 | 0.79329 | -0.078731 | 0.79718 | -5.6679 | 0 | 0 | 0 | 42 | 0 | 0
0.19911 | 0.81273 | -0.041335 | 0.81378 | -2.9115 | 0 | 0 | 0 | 45 | 0 | 0
Fit_data
Freq | Z' (a) | Z'' (b) | Mag | Phase | Bias | Ampl | Aux | Time | Range | Error
3161.6 | 0.2018 | -0.017188 | 0.20253 | -4.8683 | 0 | 0 | 0 | 1 | 0 | 0
1584.3 | 0.2104 | -0.036113 | 0.21348 | -9.7392 | 0 | 0 | 0 | 2 | 0 | 0
793.94 | 0.23527 | -0.048291 | 0.24017 | -11.599 | 0 | 0 | 0 | 3 | 0 | 0
397.86 | 0.25514 | -0.057164 | 0.26147 | -12.628 | 0 | 0 | 0 | 4 | 0 | 0
199.37 | 0.27982 | -0.07191 | 0.28891 | -14.413 | 0 | 0 | 0 | 5 | 0 | 0
99.911 | 0.30754 | -0.093215 | 0.32136 | -16.862 | 0 | 0 | 0 | 6 | 0 | 0
50.067 | 0.34888 | -0.1325 | 0.3732 | -20.796 | 0 | 0 | 0 | 7 | 0 | 0
25.09 | 0.43042 | -0.17615 | 0.46507 | -22.257 | 0 | 0 | 0 | 8 | 0 | 0
12.573 | 0.54151 | -0.17677 | 0.56963 | -18.079 | 0 | 0 | 0 | 9 | 0 | 0
6.3005 | 0.62284 | -0.13529 | 0.63737 | -12.255 | 0 | 0 | 0 | 10 | 0 | 0
3.1573 | 0.66299 | -0.099084 | 0.67036 | -8.4999 | 0 | 0 | 0 | 11 | 0 | 0
1.5822 | 0.68886 | -0.091172 | 0.69487 | -7.5394 | 0 | 0 | 0 | 12 | 0 | 0
0.79287 | 0.73571 | -0.098069 | 0.74222 | -7.5927 | 0 | 0 | 0 | 13 | 0 | 0
0.39732 | 0.79077 | -0.074518 | 0.79428 | -5.3833 | 0 | 0 | 0 | 14 | 0 | 0
0.19911 | 0.81295 | -0.039663 | 0.81392 | -2.7932 | 0 | 0 | 0 | 15 | 0 | 0