## Sheet1
Exp_data
Freq | Z' (a) | Z'' (b) | Mag | Phase | Bias | Ampl | Aux | Time | Range | Error
3161.6 | 0.19284 | -0.015826 | 0.19348 | -4.6919 | 0 | 0 | 0 | 3 | 0 | 0
1584.3 | 0.20772 | -0.033622 | 0.21042 | -9.1945 | 0 | 0 | 0 | 6 | 0 | 0
793.94 | 0.22923 | -0.046972 | 0.23399 | -11.58 | 0 | 0 | 0 | 9 | 0 | 0
397.86 | 0.25297 | -0.055485 | 0.25899 | -12.371 | 0 | 0 | 0 | 12 | 0 | 0
199.37 | 0.27517 | -0.065561 | 0.28287 | -13.401 | 0 | 0 | 0 | 15 | 0 | 0
99.911 | 0.30067 | -0.085959 | 0.31271 | -15.955 | 0 | 0 | 0 | 18 | 0 | 0
50.067 | 0.34296 | -0.11772 | 0.3626 | -18.945 | 0 | 0 | 0 | 21 | 0 | 0
25.09 | 0.41398 | -0.14277 | 0.43791 | -19.028 | 0 | 0 | 0 | 24 | 0 | 0
12.573 | 0.49689 | -0.13386 | 0.51461 | -15.078 | 0 | 0 | 0 | 27 | 0 | 0
6.3005 | 0.55214 | -0.099963 | 0.56111 | -10.262 | 0 | 0 | 0 | 30 | 0 | 0
3.1573 | 0.5717 | -0.078985 | 0.57713 | -7.8661 | 0 | 0 | 0 | 33 | 0 | 0
1.5822 | 0.60306 | -0.088543 | 0.60953 | -8.3526 | 0 | 0 | 0 | 36 | 0 | 0
0.79287 | 0.65179 | -0.083542 | 0.65712 | -7.304 | 0 | 0 | 0 | 39 | 0 | 0
0.39732 | 0.68547 | -0.057613 | 0.68789 | -4.8044 | 0 | 0 | 0 | 42 | 0 | 0
0.19911 | 0.69949 | -0.038138 | 0.70053 | -3.1208 | 0 | 0 | 0 | 45 | 0 | 0
Fit_data
Freq | Z' (a) | Z'' (b) | Mag | Phase | Bias | Ampl | Aux | Time | Range | Error
3161.6 | 0.1962 | -0.017778 | 0.197 | -5.1775 | 0 | 0 | 0 | 1 | 0 | 0
1584.3 | 0.2057 | -0.035558 | 0.20875 | -9.8074 | 0 | 0 | 0 | 2 | 0 | 0
793.94 | 0.22901 | -0.047461 | 0.23387 | -11.709 | 0 | 0 | 0 | 3 | 0 | 0
397.86 | 0.25083 | -0.055899 | 0.25698 | -12.564 | 0 | 0 | 0 | 4 | 0 | 0
199.37 | 0.275 | -0.066004 | 0.28281 | -13.496 | 0 | 0 | 0 | 5 | 0 | 0
99.911 | 0.29984 | -0.084123 | 0.31141 | -15.672 | 0 | 0 | 0 | 6 | 0 | 0
50.067 | 0.34104 | -0.11694 | 0.36053 | -18.927 | 0 | 0 | 0 | 7 | 0 | 0
25.09 | 0.41535 | -0.14216 | 0.439 | -18.894 | 0 | 0 | 0 | 8 | 0 | 0
12.573 | 0.49674 | -0.12906 | 0.51323 | -14.564 | 0 | 0 | 0 | 9 | 0 | 0
6.3005 | 0.54795 | -0.097682 | 0.55659 | -10.108 | 0 | 0 | 0 | 10 | 0 | 0
3.1573 | 0.57543 | -0.079797 | 0.58093 | -7.8951 | 0 | 0 | 0 | 11 | 0 | 0
1.5822 | 0.60424 | -0.081748 | 0.60974 | -7.7048 | 0 | 0 | 0 | 12 | 0 | 0
0.79287 | 0.65022 | -0.080587 | 0.6552 | -7.065 | 0 | 0 | 0 | 13 | 0 | 0
0.39732 | 0.68922 | -0.05685 | 0.69156 | -4.7154 | 0 | 0 | 0 | 14 | 0 | 0
0.19911 | 0.70502 | -0.031495 | 0.70573 | -2.5578 | 0 | 0 | 0 | 15 | 0 | 0