## Sheet1
Exp_data
Freq | Z' (a) | Z'' (b) | Mag | Phase | Bias | Ampl | Aux | Time | Range | Error
3161.6 | 0.19867 | -0.014488 | 0.19919 | -4.1711 | 0 | 0 | 0 | 3 | 0 | 0
1584.3 | 0.21422 | -0.029445 | 0.21623 | -7.8264 | 0 | 0 | 0 | 6 | 0 | 0
793.94 | 0.23328 | -0.037836 | 0.23633 | -9.2126 | 0 | 0 | 0 | 9 | 0 | 0
397.86 | 0.25042 | -0.043657 | 0.2542 | -9.8894 | 0 | 0 | 0 | 12 | 0 | 0
199.37 | 0.26611 | -0.054735 | 0.27168 | -11.623 | 0 | 0 | 0 | 15 | 0 | 0
99.911 | 0.28601 | -0.077783 | 0.2964 | -15.214 | 0 | 0 | 0 | 18 | 0 | 0
50.067 | 0.32209 | -0.11613 | 0.34238 | -19.827 | 0 | 0 | 0 | 21 | 0 | 0
25.09 | 0.39111 | -0.16037 | 0.42271 | -22.296 | 0 | 0 | 0 | 24 | 0 | 0
12.573 | 0.49506 | -0.17522 | 0.52515 | -19.49 | 0 | 0 | 0 | 27 | 0 | 0
6.3005 | 0.58597 | -0.13988 | 0.60243 | -13.427 | 0 | 0 | 0 | 30 | 0 | 0
3.1573 | 0.62756 | -0.09872 | 0.63528 | -8.9398 | 0 | 0 | 0 | 33 | 0 | 0
1.5822 | 0.6585 | -0.086963 | 0.66422 | -7.523 | 0 | 0 | 0 | 36 | 0 | 0
0.79287 | 0.69605 | -0.072597 | 0.69983 | -5.9543 | 0 | 0 | 0 | 39 | 0 | 0
0.39732 | 0.71977 | -0.047969 | 0.72136 | -3.8128 | 0 | 0 | 0 | 42 | 0 | 0
0.19911 | 0.72575 | -0.027175 | 0.72625 | -2.1444 | 0 | 0 | 0 | 45 | 0 | 0
Fit_data
Freq | Z' (a) | Z'' (b) | Mag | Phase | Bias | Ampl | Aux | Time | Range | Error
3161.6 | 0.2035 | -0.016862 | 0.2042 | -4.7366 | 0 | 0 | 0 | 1 | 0 | 0
1584.3 | 0.21337 | -0.031871 | 0.21574 | -8.4953 | 0 | 0 | 0 | 2 | 0 | 0
793.94 | 0.23357 | -0.040625 | 0.23708 | -9.8666 | 0 | 0 | 0 | 3 | 0 | 0
397.86 | 0.25092 | -0.046798 | 0.25525 | -10.564 | 0 | 0 | 0 | 4 | 0 | 0
199.37 | 0.26884 | -0.057261 | 0.27487 | -12.024 | 0 | 0 | 0 | 5 | 0 | 0
99.911 | 0.28837 | -0.078011 | 0.29873 | -15.138 | 0 | 0 | 0 | 6 | 0 | 0
50.067 | 0.32257 | -0.11683 | 0.34307 | -19.91 | 0 | 0 | 0 | 7 | 0 | 0
25.09 | 0.39359 | -0.16171 | 0.42552 | -22.336 | 0 | 0 | 0 | 8 | 0 | 0
12.573 | 0.49777 | -0.17254 | 0.52682 | -19.117 | 0 | 0 | 0 | 9 | 0 | 0
6.3005 | 0.58451 | -0.13831 | 0.60065 | -13.313 | 0 | 0 | 0 | 10 | 0 | 0
3.1573 | 0.63116 | -0.099722 | 0.63899 | -8.9783 | 0 | 0 | 0 | 11 | 0 | 0
1.5822 | 0.66116 | -0.081518 | 0.66616 | -7.0289 | 0 | 0 | 0 | 12 | 0 | 0
0.79287 | 0.69756 | -0.069059 | 0.70097 | -5.6539 | 0 | 0 | 0 | 13 | 0 | 0
0.39732 | 0.72532 | -0.044431 | 0.72668 | -3.5054 | 0 | 0 | 0 | 14 | 0 | 0
0.19911 | 0.73489 | -0.023309 | 0.73526 | -1.8167 | 0 | 0 | 0 | 15 | 0 | 0