## Sheet1
Exp_data
Freq | Z' (a) | Z'' (b) | Mag | Phase | Bias | Ampl | Aux | Time | Range | Error
3161.6 | 0.20102 | -0.019213 | 0.20194 | -5.4595 | 0 | 0 | 0 | 3 | 0 | 0
1584.3 | 0.21716 | -0.040074 | 0.22083 | -10.455 | 0 | 0 | 0 | 6 | 0 | 0
793.94 | 0.24215 | -0.05833 | 0.24908 | -13.543 | 0 | 0 | 0 | 9 | 0 | 0
397.86 | 0.27354 | -0.071093 | 0.28263 | -14.569 | 0 | 0 | 0 | 12 | 0 | 0
199.37 | 0.30377 | -0.082191 | 0.31469 | -15.14 | 0 | 0 | 0 | 15 | 0 | 0
99.911 | 0.33372 | -0.10416 | 0.3496 | -17.335 | 0 | 0 | 0 | 18 | 0 | 0
50.067 | 0.37778 | -0.14607 | 0.40503 | -21.139 | 0 | 0 | 0 | 21 | 0 | 0
25.09 | 0.45949 | -0.19929 | 0.50085 | -23.448 | 0 | 0 | 0 | 24 | 0 | 0
12.573 | 0.58772 | -0.22136 | 0.62803 | -20.638 | 0 | 0 | 0 | 27 | 0 | 0
6.3005 | 0.70332 | -0.17828 | 0.72557 | -14.224 | 0 | 0 | 0 | 30 | 0 | 0
3.1573 | 0.75762 | -0.12402 | 0.7677 | -9.2963 | 0 | 0 | 0 | 33 | 0 | 0
1.5822 | 0.79305 | -0.10754 | 0.80031 | -7.7227 | 0 | 0 | 0 | 36 | 0 | 0
0.79287 | 0.83701 | -0.092406 | 0.8421 | -6.2999 | 0 | 0 | 0 | 39 | 0 | 0
0.39732 | 0.87424 | -0.063923 | 0.87657 | -4.1819 | 0 | 0 | 0 | 42 | 0 | 0
0.19911 | 0.8915 | -0.031851 | 0.89207 | -2.0462 | 0 | 0 | 0 | 45 | 0 | 0
Fit_data
Freq | Z' (a) | Z'' (b) | Mag | Phase | Bias | Ampl | Aux | Time | Range | Error
3161.6 | 0.20474 | -0.021279 | 0.20585 | -5.9333 | 0 | 0 | 0 | 1 | 0 | 0
1584.3 | 0.21508 | -0.042068 | 0.21916 | -11.067 | 0 | 0 | 0 | 2 | 0 | 0
793.94 | 0.24216 | -0.059411 | 0.24934 | -13.784 | 0 | 0 | 0 | 3 | 0 | 0
397.86 | 0.27114 | -0.071567 | 0.28042 | -14.786 | 0 | 0 | 0 | 4 | 0 | 0
199.37 | 0.30337 | -0.08347 | 0.31464 | -15.384 | 0 | 0 | 0 | 5 | 0 | 0
99.911 | 0.33325 | -0.10276 | 0.34873 | -17.137 | 0 | 0 | 0 | 6 | 0 | 0
50.067 | 0.37515 | -0.14515 | 0.40225 | -21.152 | 0 | 0 | 0 | 7 | 0 | 0
25.09 | 0.45972 | -0.19984 | 0.50128 | -23.495 | 0 | 0 | 0 | 8 | 0 | 0
12.573 | 0.58859 | -0.21661 | 0.62719 | -20.204 | 0 | 0 | 0 | 9 | 0 | 0
6.3005 | 0.69971 | -0.17512 | 0.72129 | -14.051 | 0 | 0 | 0 | 10 | 0 | 0
3.1573 | 0.75951 | -0.12465 | 0.76967 | -9.3199 | 0 | 0 | 0 | 11 | 0 | 0
1.5822 | 0.79419 | -0.10052 | 0.80053 | -7.2133 | 0 | 0 | 0 | 12 | 0 | 0
0.79287 | 0.83828 | -0.089978 | 0.84309 | -6.1265 | 0 | 0 | 0 | 13 | 0 | 0
0.39732 | 0.87868 | -0.061312 | 0.88082 | -3.9915 | 0 | 0 | 0 | 14 | 0 | 0
0.19911 | 0.89359 | -0.032323 | 0.89417 | -2.0716 | 0 | 0 | 0 | 15 | 0 | 0